## Sheet1
formula | hardness_predict | phase_predict
Fe20.0Cr20.0Ni20.0Al20.0Cu20.0 | 452.877 | BCC+FCC
Fe17.5Cr17.5Ni35.2Al12.3Cu17.5 | 294.1176 | FCC+B2
Fe14.3Cr14.3Ni28.6Al28.6Cu14.3 | 578.2499 | BCC
Fe15.0Co35.0Cr25.0Ni20.0Al5.0 | 175.5354 | FCC
Fe15.0Co25.0Cr20.0Ni35.0Al5.0 | 185.0826 | FCC
Fe23.0Co23.0Cr23.0Ni23.0Al7.0 | 144.3864 | FCC
Fe21.3Co21.3Cr21.3Ni21.3Al14.9 | 359.8939 | FCC+BCC
Fe22.2Co22.2Cr22.2Ni22.2Al11.11 | 186.2092 | FCC
Fe18.2Co18.2Cr18.2Ni18.2Al18.2Ti9.1 | 532.3441 | BCC
Fe20.0Co20.0Cr20.0Ni20.0Al10.0Ti10.0 | 533.6 | FCC+BCC
Fe22.2Co22.2Cr22.2Ni22.2Ti11.1 | 591.6132 | FCC
Fe18.2Co18.2Cr18.2Ni18.2Al9.1Ti18.2 | 486.5751 | BCC
Fe20.0Co20.0Cr20.0Ni20.0Mn20.0 | 104.3998 | FCC
Fe18.2Co18.2Cr18.2Ni18.2Al9.1Mn18.2 | 242.7253 | FCC
Fe16.7Co16.7Cr16.7Ni16.7Al16.7Mn16.7 | 550.4086 | BCC
Fe15.4Co15.4Cr15.4Ni15.4Al23.1Mn15.4 | 508.8588 | BCC
Fe14.3Co14.3Cr14.3Ni14.3Al28.6Mn14.3 | 535.7401 | BCC
Fe16.67Cr16.67Ni16.67Al16.67Ti16.67Cu16.67 | 528.8959 | BCC+FCC
Fe33.33Co33.33Ni33.33 | 300.815 | FCC
Fe31.67Co31.67Ni31.67Al5.0 | 147.7798 | FCC
Fe30.0Co30.0Ni30.0Al10.0 | 178.6707 | FCC
Fe28.33Co28.33Ni28.33Al15.0 | 214.1758 | BCC+FCC
Fe26.67Co26.67Ni26.67Al20.0 | 390.0289 | BCC+FCC
Fe23.26Cr23.26Ni23.26Al30.23 | 543.4465 | BCC