## Sheet1
Fe | Co | Cr | Ni | Al | Ti | Mn | Cu | Mo | Nb | Si | Ta | Zr | W | B | Temperature | Exposure | weight
20 | 0 | 20 | 20 | 20 | 0 | 0 | 20 | 0 | 0 | 0 | 0 | 0 | 0 | 0 | 1000 | 10 | 0.652
20 | 0 | 20 | 20 | 20 | 0 | 0 | 20 | 0 | 0 | 0 | 0 | 0 | 0 | 0 | 1000 | 20 | 0.754
20 | 0 | 20 | 20 | 20 | 0 | 0 | 20 | 0 | 0 | 0 | 0 | 0 | 0 | 0 | 1000 | 30 | 0.786
20 | 0 | 20 | 20 | 20 | 0 | 0 | 20 | 0 | 0 | 0 | 0 | 0 | 0 | 0 | 1000 | 40 | 0.813
20 | 0 | 20 | 20 | 20 | 0 | 0 | 20 | 0 | 0 | 0 | 0 | 0 | 0 | 0 | 1000 | 50 | 1.087
20 | 0 | 20 | 20 | 20 | 0 | 0 | 20 | 0 | 0 | 0 | 0 | 0 | 0 | 0 | 1000 | 60 | 1.251
20 | 0 | 20 | 20 | 20 | 0 | 0 | 20 | 0 | 0 | 0 | 0 | 0 | 0 | 0 | 1000 | 70 | 1.41
20 | 0 | 20 | 20 | 20 | 0 | 0 | 20 | 0 | 0 | 0 | 0 | 0 | 0 | 0 | 1000 | 80 | 1.502
20 | 0 | 20 | 20 | 20 | 0 | 0 | 20 | 0 | 0 | 0 | 0 | 0 | 0 | 0 | 1100 | 90 | 1.521
20 | 0 | 20 | 20 | 20 | 0 | 0 | 20 | 0 | 0 | 0 | 0 | 0 | 0 | 0 | 1100 | 100 | 1.536
17.5 | 0 | 17.5 | 35.2 | 12.3 | 0 | 0 | 17.5 | 0 | 0 | 0 | 0 | 0 | 0 | 0 | 1100 | 10 | 1.098
17.5 | 0 | 17.5 | 35.2 | 12.3 | 0 | 0 | 17.5 | 0 | 0 | 0 | 0 | 0 | 0 | 0 | 1100 | 20 | 1.476
17.5 | 0 | 17.5 | 35.2 | 12.3 | 0 | 0 | 17.5 | 0 | 0 | 0 | 0 | 0 | 0 | 0 | 1100 | 30 | 1.754
17.5 | 0 | 17.5 | 35.2 | 12.3 | 0 | 0 | 17.5 | 0 | 0 | 0 | 0 | 0 | 0 | 0 | 1100 | 40 | 1.826
17.5 | 0 | 17.5 | 35.2 | 12.3 | 0 | 0 | 17.5 | 0 | 0 | 0 | 0 | 0 | 0 | 0 | 1100 | 50 | 1.925
17.5 | 0 | 17.5 | 35.2 | 12.3 | 0 | 0 | 17.5 | 0 | 0 | 0 | 0 | 0 | 0 | 0 | 1100 | 60 | 2.231
17.5 | 0 | 17.5 | 35.2 | 12.3 | 0 | 0 | 17.5 | 0 | 0 | 0 | 0 | 0 | 0 | 0 | 1100 | 70 | 2.493
17.5 | 0 | 17.5 | 35.2 | 12.3 | 0 | 0 | 17.5 | 0 | 0 | 0 | 0 | 0 | 0 | 0 | 1100 | 80 | 2.526
17.5 | 0 | 17.5 | 35.2 | 12.3 | 0 | 0 | 17.5 | 0 | 0 | 0 | 0 | 0 | 0 | 0 | 1100 | 90 | 2.563
17.5 | 0 | 17.5 | 35.2 | 12.3 | 0 | 0 | 17.5 | 0 | 0 | 0 | 0 | 0 | 0 | 0 | 1100 | 100 | 2.601
14.3 | 0 | 14.3 | 28.6 | 28.6 | 0 | 0 | 14.3 | 0 | 0 | 0 | 0 | 0 | 0 | 0 | 1100 | 10 | 0.874
14.3 | 0 | 14.3 | 28.6 | 28.6 | 0 | 0 | 14.3 | 0 | 0 | 0 | 0 | 0 | 0 | 0 | 1100 | 20 | 0.925
14.3 | 0 | 14.3 | 28.6 | 28.6 | 0 | 0 | 14.3 | 0 | 0 | 0 | 0 | 0 | 0 | 0 | 1100 | 30 | 1.087
14.3 | 0 | 14.3 | 28.6 | 28.6 | 0 | 0 | 14.3 | 0 | 0 | 0 | 0 | 0 | 0 | 0 | 1100 | 40 | 1.136
14.3 | 0 | 14.3 | 28.6 | 28.6 | 0 | 0 | 14.3 | 0 | 0 | 0 | 0 | 0 | 0 | 0 | 1000 | 50 | 1.164
14.3 | 0 | 14.3 | 28.6 | 28.6 | 0 | 0 | 14.3 | 0 | 0 | 0 | 0 | 0 | 0 | 0 | 1000 | 60 | 1.392
14.3 | 0 | 14.3 | 28.6 | 28.6 | 0 | 0 | 14.3 | 0 | 0 | 0 | 0 | 0 | 0 | 0 | 1000 | 70 | 1.728
14.3 | 0 | 14.3 | 28.6 | 28.6 | 0 | 0 | 14.3 | 0 | 0 | 0 | 0 | 0 | 0 | 0 | 1000 | 80 | 1.782
14.3 | 0 | 14.3 | 28.6 | 28.6 | 0 | 0 | 14.3 | 0 | 0 | 0 | 0 | 0 | 0 | 0 | 1000 | 90 | 1.845
14.3 | 0 | 14.3 | 28.6 | 28.6 | 0 | 0 | 14.3 | 0 | 0 | 0 | 0 | 0 | 0 | 0 | 1000 | 100 | 2.084
15 | 35 | 25 | 20 | 5 | 0 | 0 | 0 | 0 | 0 | 0 | 0 | 0 | 0 | 0 | 1000 | 12 | 0.957
15 | 35 | 25 | 20 | 5 | 0 | 0 | 0 | 0 | 0 | 0 | 0 | 0 | 0 | 0 | 1000 | 24 | 1.453
15 | 35 | 25 | 20 | 5 | 0 | 0 | 0 | 0 | 0 | 0 | 0 | 0 | 0 | 0 | 1000 | 36 | 1.838
15 | 35 | 25 | 20 | 5 | 0 | 0 | 0 | 0 | 0 | 0 | 0 | 0 | 0 | 0 | 1000 | 48 | 2.077
15 | 25 | 20 | 35 | 5 | 0 | 0 | 0 | 0 | 0 | 0 | 0 | 0 | 0 | 0 | 1000 | 12 | 0.789
15 | 25 | 20 | 35 | 5 | 0 | 0 | 0 | 0 | 0 | 0 | 0 | 0 | 0 | 0 | 1000 | 24 | 1.271
15 | 25 | 20 | 35 | 5 | 0 | 0 | 0 | 0 | 0 | 0 | 0 | 0 | 0 | 0 | 1000 | 36 | 1.593
15 | 25 | 20 | 35 | 5 | 0 | 0 | 0 | 0 | 0 | 0 | 0 | 0 | 0 | 0 | 1000 | 48 | 1.793
23 | 23 | 23 | 23 | 7 | 0 | 0 | 0 | 0 | 0 | 0 | 0 | 0 | 0 | 0 | 1100 | 25 | 0.315
23 | 23 | 23 | 23 | 7 | 0 | 0 | 0 | 0 | 0 | 0 | 0 | 0 | 0 | 0 | 1100 | 50 | 0.516
23 | 23 | 23 | 23 | 7 | 0 | 0 | 0 | 0 | 0 | 0 | 0 | 0 | 0 | 0 | 1100 | 75 | 0.582
23 | 23 | 23 | 23 | 7 | 0 | 0 | 0 | 0 | 0 | 0 | 0 | 0 | 0 | 0 | 1100 | 100 | 0.735
23 | 23 | 23 | 23 | 7 | 0 | 0 | 0 | 0 | 0 | 0 | 0 | 0 | 0 | 0 | 1100 | 125 | 0.837
23 | 23 | 23 | 23 | 7 | 0 | 0 | 0 | 0 | 0 | 0 | 0 | 0 | 0 | 0 | 1100 | 150 | 0.885
23 | 23 | 23 | 23 | 7 | 0 | 0 | 0 | 0 | 0 | 0 | 0 | 0 | 0 | 0 | 1100 | 175 | 0.932
23 | 23 | 23 | 23 | 7 | 0 | 0 | 0 | 0 | 0 | 0 | 0 | 0 | 0 | 0 | 1100 | 200 | 1.004
21.3 | 21.3 | 21.3 | 21.3 | 14.9 | 0 | 0 | 0 | 0 | 0 | 0 | 0 | 0 | 0 | 0 | 1100 | 25 | 0.103
21.3 | 21.3 | 21.3 | 21.3 | 14.9 | 0 | 0 | 0 | 0 | 0 | 0 | 0 | 0 | 0 | 0 | 1100 | 50 | 0.228
21.3 | 21.3 | 21.3 | 21.3 | 14.9 | 0 | 0 | 0 | 0 | 0 | 0 | 0 | 0 | 0 | 0 | 1100 | 75 | 0.289
21.3 | 21.3 | 21.3 | 21.3 | 14.9 | 0 | 0 | 0 | 0 | 0 | 0 | 0 | 0 | 0 | 0 | 1100 | 100 | 0.385
21.3 | 21.3 | 21.3 | 21.3 | 14.9 | 0 | 0 | 0 | 0 | 0 | 0 | 0 | 0 | 0 | 0 | 1100 | 125 | 0.421
21.3 | 21.3 | 21.3 | 21.3 | 14.9 | 0 | 0 | 0 | 0 | 0 | 0 | 0 | 0 | 0 | 0 | 1100 | 150 | 0.427
21.3 | 21.3 | 21.3 | 21.3 | 14.9 | 0 | 0 | 0 | 0 | 0 | 0 | 0 | 0 | 0 | 0 | 1100 | 175 | 0.432
21.3 | 21.3 | 21.3 | 21.3 | 14.9 | 0 | 0 | 0 | 0 | 0 | 0 | 0 | 0 | 0 | 0 | 1100 | 200 | 0.428
22.2 | 22.2 | 22.2 | 22.2 | 11.11 | 0 | 0 | 0 | 0 | 0 | 0 | 0 | 0 | 0 | 0 | 1000 | 20 | 0.379
22.2 | 22.2 | 22.2 | 22.2 | 11.11 | 0 | 0 | 0 | 0 | 0 | 0 | 0 | 0 | 0 | 0 | 1000 | 40 | 0.393
22.2 | 22.2 | 22.2 | 22.2 | 11.11 | 0 | 0 | 0 | 0 | 0 | 0 | 0 | 0 | 0 | 0 | 1000 | 60 | 0.449
22.2 | 22.2 | 22.2 | 22.2 | 11.11 | 0 | 0 | 0 | 0 | 0 | 0 | 0 | 0 | 0 | 0 | 1000 | 80 | 0.512
22.2 | 22.2 | 22.2 | 22.2 | 11.11 | 0 | 0 | 0 | 0 | 0 | 0 | 0 | 0 | 0 | 0 | 1000 | 100 | 0.567
18.2 | 18.2 | 18.2 | 18.2 | 18.2 | 9.1 | 0 | 0 | 0 | 0 | 0 | 0 | 0 | 0 | 0 | 1000 | 20 | 0.457
18.2 | 18.2 | 18.2 | 18.2 | 18.2 | 9.1 | 0 | 0 | 0 | 0 | 0 | 0 | 0 | 0 | 0 | 1000 | 40 | 0.99
18.2 | 18.2 | 18.2 | 18.2 | 18.2 | 9.1 | 0 | 0 | 0 | 0 | 0 | 0 | 0 | 0 | 0 | 1000 | 60 | 1.286
18.2 | 18.2 | 18.2 | 18.2 | 18.2 | 9.1 | 0 | 0 | 0 | 0 | 0 | 0 | 0 | 0 | 0 | 1000 | 80 | 1.387
18.2 | 18.2 | 18.2 | 18.2 | 18.2 | 9.1 | 0 | 0 | 0 | 0 | 0 | 0 | 0 | 0 | 0 | 1000 | 100 | 1.481
20 | 20 | 20 | 20 | 10 | 10 | 0 | 0 | 0 | 0 | 0 | 0 | 0 | 0 | 0 | 1000 | 20 | 1.87
20 | 20 | 20 | 20 | 10 | 10 | 0 | 0 | 0 | 0 | 0 | 0 | 0 | 0 | 0 | 1000 | 40 | 2.069
20 | 20 | 20 | 20 | 10 | 10 | 0 | 0 | 0 | 0 | 0 | 0 | 0 | 0 | 0 | 1000 | 60 | 2.337
20 | 20 | 20 | 20 | 10 | 10 | 0 | 0 | 0 | 0 | 0 | 0 | 0 | 0 | 0 | 1000 | 80 | 2.817
20 | 20 | 20 | 20 | 10 | 10 | 0 | 0 | 0 | 0 | 0 | 0 | 0 | 0 | 0 | 1000 | 100 | 3.273
22.2 | 22.2 | 22.2 | 22.2 | 0 | 11.1 | 0 | 0 | 0 | 0 | 0 | 0 | 0 | 0 | 0 | 1000 | 20 | 2.544
22.2 | 22.2 | 22.2 | 22.2 | 0 | 11.1 | 0 | 0 | 0 | 0 | 0 | 0 | 0 | 0 | 0 | 1000 | 40 | 5.561
22.2 | 22.2 | 22.2 | 22.2 | 0 | 11.1 | 0 | 0 | 0 | 0 | 0 | 0 | 0 | 0 | 0 | 1000 | 60 | 6.813
22.2 | 22.2 | 22.2 | 22.2 | 0 | 11.1 | 0 | 0 | 0 | 0 | 0 | 0 | 0 | 0 | 0 | 1000 | 80 | 7.084
22.2 | 22.2 | 22.2 | 22.2 | 0 | 11.1 | 0 | 0 | 0 | 0 | 0 | 0 | 0 | 0 | 0 | 1000 | 100 | 7.351
18.2 | 18.2 | 18.2 | 18.2 | 9.1 | 18.2 | 0 | 0 | 0 | 0 | 0 | 0 | 0 | 0 | 0 | 1000 | 20 | 3.193
18.2 | 18.2 | 18.2 | 18.2 | 9.1 | 18.2 | 0 | 0 | 0 | 0 | 0 | 0 | 0 | 0 | 0 | 1000 | 40 | 6.442
18.2 | 18.2 | 18.2 | 18.2 | 9.1 | 18.2 | 0 | 0 | 0 | 0 | 0 | 0 | 0 | 0 | 0 | 1000 | 60 | 9.252
18.2 | 18.2 | 18.2 | 18.2 | 9.1 | 18.2 | 0 | 0 | 0 | 0 | 0 | 0 | 0 | 0 | 0 | 1000 | 80 | 11.586
18.2 | 18.2 | 18.2 | 18.2 | 9.1 | 18.2 | 0 | 0 | 0 | 0 | 0 | 0 | 0 | 0 | 0 | 1000 | 100 | 13.844
20 | 20 | 20 | 20 | 0 | 0 | 20 | 0 | 0 | 0 | 0 | 0 | 0 | 0 | 0 | 700 | 20 | 0.461
20 | 20 | 20 | 20 | 0 | 0 | 20 | 0 | 0 | 0 | 0 | 0 | 0 | 0 | 0 | 700 | 40 | 0.781
20 | 20 | 20 | 20 | 0 | 0 | 20 | 0 | 0 | 0 | 0 | 0 | 0 | 0 | 0 | 700 | 60 | 0.909
20 | 20 | 20 | 20 | 0 | 0 | 20 | 0 | 0 | 0 | 0 | 0 | 0 | 0 | 0 | 700 | 80 | 1.043
20 | 20 | 20 | 20 | 0 | 0 | 20 | 0 | 0 | 0 | 0 | 0 | 0 | 0 | 0 | 700 | 100 | 1.083
20 | 20 | 20 | 20 | 0 | 0 | 20 | 0 | 0 | 0 | 0 | 0 | 0 | 0 | 0 | 800 | 20 | 0.915
20 | 20 | 20 | 20 | 0 | 0 | 20 | 0 | 0 | 0 | 0 | 0 | 0 | 0 | 0 | 800 | 40 | 1.359
20 | 20 | 20 | 20 | 0 | 0 | 20 | 0 | 0 | 0 | 0 | 0 | 0 | 0 | 0 | 800 | 60 | 1.668
20 | 20 | 20 | 20 | 0 | 0 | 20 | 0 | 0 | 0 | 0 | 0 | 0 | 0 | 0 | 800 | 80 | 1.896
20 | 20 | 20 | 20 | 0 | 0 | 20 | 0 | 0 | 0 | 0 | 0 | 0 | 0 | 0 | 800 | 100 | 2.119
20 | 20 | 20 | 20 | 0 | 0 | 20 | 0 | 0 | 0 | 0 | 0 | 0 | 0 | 0 | 900 | 20 | 1.312
20 | 20 | 20 | 20 | 0 | 0 | 20 | 0 | 0 | 0 | 0 | 0 | 0 | 0 | 0 | 900 | 40 | 1.811
20 | 20 | 20 | 20 | 0 | 0 | 20 | 0 | 0 | 0 | 0 | 0 | 0 | 0 | 0 | 900 | 60 | 2.23
20 | 20 | 20 | 20 | 0 | 0 | 20 | 0 | 0 | 0 | 0 | 0 | 0 | 0 | 0 | 900 | 80 | 2.588
20 | 20 | 20 | 20 | 0 | 0 | 20 | 0 | 0 | 0 | 0 | 0 | 0 | 0 | 0 | 900 | 100 | 2.903
20 | 20 | 20 | 20 | 10 | 10 | 0 | 0 | 0 | 0 | 0 | 0 | 0 | 0 | 0 | 700 | 18 | 0.002
20 | 20 | 20 | 20 | 10 | 10 | 0 | 0 | 0 | 0 | 0 | 0 | 0 | 0 | 0 | 700 | 48 | 0.002
20 | 20 | 20 | 20 | 10 | 10 | 0 | 0 | 0 | 0 | 0 | 0 | 0 | 0 | 0 | 700 | 68 | 0.003
20 | 20 | 20 | 20 | 10 | 10 | 0 | 0 | 0 | 0 | 0 | 0 | 0 | 0 | 0 | 700 | 90 | 0.003
20 | 20 | 20 | 20 | 10 | 10 | 0 | 0 | 0 | 0 | 0 | 0 | 0 | 0 | 0 | 700 | 100 | 0.003
20 | 20 | 20 | 20 | 10 | 10 | 0 | 0 | 0 | 0 | 0 | 0 | 0 | 0 | 0 | 900 | 20 | 0.001
20 | 20 | 20 | 20 | 10 | 10 | 0 | 0 | 0 | 0 | 0 | 0 | 0 | 0 | 0 | 900 | 44 | 0.001
20 | 20 | 20 | 20 | 10 | 10 | 0 | 0 | 0 | 0 | 0 | 0 | 0 | 0 | 0 | 900 | 67 | 0.002
20 | 20 | 20 | 20 | 10 | 10 | 0 | 0 | 0 | 0 | 0 | 0 | 0 | 0 | 0 | 900 | 92 | 0.002
20 | 20 | 20 | 20 | 10 | 10 | 0 | 0 | 0 | 0 | 0 | 0 | 0 | 0 | 0 | 900 | 100 | 0.002
20 | 20 | 20 | 20 | 0 | 0 | 20 | 0 | 0 | 0 | 0 | 0 | 0 | 0 | 0 | 900 | 5 | 0.511
20 | 20 | 20 | 20 | 0 | 0 | 20 | 0 | 0 | 0 | 0 | 0 | 0 | 0 | 0 | 900 | 10 | 0.956
20 | 20 | 20 | 20 | 0 | 0 | 20 | 0 | 0 | 0 | 0 | 0 | 0 | 0 | 0 | 900 | 20 | 1.171
20 | 20 | 20 | 20 | 0 | 0 | 20 | 0 | 0 | 0 | 0 | 0 | 0 | 0 | 0 | 900 | 30 | 1.26
20 | 20 | 20 | 20 | 0 | 0 | 20 | 0 | 0 | 0 | 0 | 0 | 0 | 0 | 0 | 900 | 40 | 1.391
20 | 20 | 20 | 20 | 0 | 0 | 20 | 0 | 0 | 0 | 0 | 0 | 0 | 0 | 0 | 900 | 50 | 1.474
20 | 20 | 20 | 20 | 0 | 0 | 20 | 0 | 0 | 0 | 0 | 0 | 0 | 0 | 0 | 900 | 70 | 1.59
20 | 20 | 20 | 20 | 0 | 0 | 20 | 0 | 0 | 0 | 0 | 0 | 0 | 0 | 0 | 900 | 100 | 1.636
18.2 | 18.2 | 18.2 | 18.2 | 9.1 | 0 | 18.2 | 0 | 0 | 0 | 0 | 0 | 0 | 0 | 0 | 900 | 5 | 0.445
18.2 | 18.2 | 18.2 | 18.2 | 9.1 | 0 | 18.2 | 0 | 0 | 0 | 0 | 0 | 0 | 0 | 0 | 900 | 20 | 0.991
18.2 | 18.2 | 18.2 | 18.2 | 9.1 | 0 | 18.2 | 0 | 0 | 0 | 0 | 0 | 0 | 0 | 0 | 900 | 30 | 1.125
18.2 | 18.2 | 18.2 | 18.2 | 9.1 | 0 | 18.2 | 0 | 0 | 0 | 0 | 0 | 0 | 0 | 0 | 900 | 40 | 1.281
18.2 | 18.2 | 18.2 | 18.2 | 9.1 | 0 | 18.2 | 0 | 0 | 0 | 0 | 0 | 0 | 0 | 0 | 900 | 50 | 1.358
18.2 | 18.2 | 18.2 | 18.2 | 9.1 | 0 | 18.2 | 0 | 0 | 0 | 0 | 0 | 0 | 0 | 0 | 900 | 70 | 1.472
18.2 | 18.2 | 18.2 | 18.2 | 9.1 | 0 | 18.2 | 0 | 0 | 0 | 0 | 0 | 0 | 0 | 0 | 900 | 100 | 1.503
16.7 | 16.7 | 16.7 | 16.7 | 16.7 | 0 | 16.7 | 0 | 0 | 0 | 0 | 0 | 0 | 0 | 0 | 900 | 5 | 0.378
16.7 | 16.7 | 16.7 | 16.7 | 16.7 | 0 | 16.7 | 0 | 0 | 0 | 0 | 0 | 0 | 0 | 0 | 900 | 10 | 0.847
16.7 | 16.7 | 16.7 | 16.7 | 16.7 | 0 | 16.7 | 0 | 0 | 0 | 0 | 0 | 0 | 0 | 0 | 900 | 20 | 1.023
16.7 | 16.7 | 16.7 | 16.7 | 16.7 | 0 | 16.7 | 0 | 0 | 0 | 0 | 0 | 0 | 0 | 0 | 900 | 30 | 1.151
16.7 | 16.7 | 16.7 | 16.7 | 16.7 | 0 | 16.7 | 0 | 0 | 0 | 0 | 0 | 0 | 0 | 0 | 900 | 40 | 1.184
16.7 | 16.7 | 16.7 | 16.7 | 16.7 | 0 | 16.7 | 0 | 0 | 0 | 0 | 0 | 0 | 0 | 0 | 900 | 50 | 1.248
16.7 | 16.7 | 16.7 | 16.7 | 16.7 | 0 | 16.7 | 0 | 0 | 0 | 0 | 0 | 0 | 0 | 0 | 900 | 70 | 1.301
16.7 | 16.7 | 16.7 | 16.7 | 16.7 | 0 | 16.7 | 0 | 0 | 0 | 0 | 0 | 0 | 0 | 0 | 900 | 100 | 1.316
15.4 | 15.4 | 15.4 | 15.4 | 23.1 | 0 | 15.4 | 0 | 0 | 0 | 0 | 0 | 0 | 0 | 0 | 900 | 5 | 0.377
15.4 | 15.4 | 15.4 | 15.4 | 23.1 | 0 | 15.4 | 0 | 0 | 0 | 0 | 0 | 0 | 0 | 0 | 900 | 10 | 0.719
15.4 | 15.4 | 15.4 | 15.4 | 23.1 | 0 | 15.4 | 0 | 0 | 0 | 0 | 0 | 0 | 0 | 0 | 900 | 20 | 0.886
15.4 | 15.4 | 15.4 | 15.4 | 23.1 | 0 | 15.4 | 0 | 0 | 0 | 0 | 0 | 0 | 0 | 0 | 900 | 30 | 0.968
15.4 | 15.4 | 15.4 | 15.4 | 23.1 | 0 | 15.4 | 0 | 0 | 0 | 0 | 0 | 0 | 0 | 0 | 900 | 40 | 1.017
15.4 | 15.4 | 15.4 | 15.4 | 23.1 | 0 | 15.4 | 0 | 0 | 0 | 0 | 0 | 0 | 0 | 0 | 900 | 50 | 1.126
15.4 | 15.4 | 15.4 | 15.4 | 23.1 | 0 | 15.4 | 0 | 0 | 0 | 0 | 0 | 0 | 0 | 0 | 900 | 70 | 1.194
15.4 | 15.4 | 15.4 | 15.4 | 23.1 | 0 | 15.4 | 0 | 0 | 0 | 0 | 0 | 0 | 0 | 0 | 900 | 100 | 1.223
15.4 | 15.4 | 15.4 | 15.4 | 23.1 | 0 | 15.4 | 0 | 0 | 0 | 0 | 0 | 0 | 0 | 0 | 900 | 5 | 0.26
14.3 | 14.3 | 14.3 | 14.3 | 28.6 | 0 | 14.3 | 0 | 0 | 0 | 0 | 0 | 0 | 0 | 0 | 900 | 10 | 0.532
14.3 | 14.3 | 14.3 | 14.3 | 28.6 | 0 | 14.3 | 0 | 0 | 0 | 0 | 0 | 0 | 0 | 0 | 900 | 20 | 0.809
14.3 | 14.3 | 14.3 | 14.3 | 28.6 | 0 | 14.3 | 0 | 0 | 0 | 0 | 0 | 0 | 0 | 0 | 900 | 30 | 0.891
14.3 | 14.3 | 14.3 | 14.3 | 28.6 | 0 | 14.3 | 0 | 0 | 0 | 0 | 0 | 0 | 0 | 0 | 900 | 40 | 0.905
14.3 | 14.3 | 14.3 | 14.3 | 28.6 | 0 | 14.3 | 0 | 0 | 0 | 0 | 0 | 0 | 0 | 0 | 900 | 50 | 0.965
14.3 | 14.3 | 14.3 | 14.3 | 28.6 | 0 | 14.3 | 0 | 0 | 0 | 0 | 0 | 0 | 0 | 0 | 900 | 70 | 1.027
14.3 | 14.3 | 14.3 | 14.3 | 28.6 | 0 | 14.3 | 0 | 0 | 0 | 0 | 0 | 0 | 0 | 0 | 900 | 100 | 1.071
16.67 | 0 | 16.67 | 16.67 | 16.67 | 16.67 | 0 | 16.67 | 0 | 0 | 0 | 0 | 0 | 0 | 0 | 850 | 14 | 0.436
16.67 | 0 | 16.67 | 16.67 | 16.67 | 16.67 | 0 | 16.67 | 0 | 0 | 0 | 0 | 0 | 0 | 0 | 850 | 27 | 0.665
16.67 | 0 | 16.67 | 16.67 | 16.67 | 16.67 | 0 | 16.67 | 0 | 0 | 0 | 0 | 0 | 0 | 0 | 850 | 45 | 0.935
16.67 | 0 | 16.67 | 16.67 | 16.67 | 16.67 | 0 | 16.67 | 0 | 0 | 0 | 0 | 0 | 0 | 0 | 850 | 68 | 1.215
16.67 | 0 | 16.67 | 16.67 | 16.67 | 16.67 | 0 | 16.67 | 0 | 0 | 0 | 0 | 0 | 0 | 0 | 850 | 86 | 1.412
16.67 | 0 | 16.67 | 16.67 | 16.67 | 16.67 | 0 | 16.67 | 0 | 0 | 0 | 0 | 0 | 0 | 0 | 850 | 110 | 1.644
16.67 | 0 | 16.67 | 16.67 | 16.67 | 16.67 | 0 | 16.67 | 0 | 0 | 0 | 0 | 0 | 0 | 0 | 850 | 135 | 1.917
16.67 | 0 | 16.67 | 16.67 | 16.67 | 16.67 | 0 | 16.67 | 0 | 0 | 0 | 0 | 0 | 0 | 0 | 850 | 177 | 2.27
16.67 | 0 | 16.67 | 16.67 | 16.67 | 16.67 | 0 | 16.67 | 0 | 0 | 0 | 0 | 0 | 0 | 0 | 850 | 217 | 2.593
16.67 | 0 | 16.67 | 16.67 | 16.67 | 16.67 | 0 | 16.67 | 0 | 0 | 0 | 0 | 0 | 0 | 0 | 850 | 267 | 2.971
16.67 | 0 | 16.67 | 16.67 | 16.67 | 16.67 | 0 | 16.67 | 0 | 0 | 0 | 0 | 0 | 0 | 0 | 850 | 320 | 3.383
16.67 | 0 | 16.67 | 16.67 | 16.67 | 16.67 | 0 | 16.67 | 0 | 0 | 0 | 0 | 0 | 0 | 0 | 850 | 400 | 3.95
33.33 | 33.33 | 0 | 33.33 | 0 | 0 | 0 | 0 | 0 | 0 | 0 | 0 | 0 | 0 | 0 | 800 | 12 | 2.585
33.33 | 33.33 | 0 | 33.33 | 0 | 0 | 0 | 0 | 0 | 0 | 0 | 0 | 0 | 0 | 0 | 800 | 24 | 4.375
33.33 | 33.33 | 0 | 33.33 | 0 | 0 | 0 | 0 | 0 | 0 | 0 | 0 | 0 | 0 | 0 | 800 | 36 | 6.103
33.33 | 33.33 | 0 | 33.33 | 0 | 0 | 0 | 0 | 0 | 0 | 0 | 0 | 0 | 0 | 0 | 800 | 48 | 8.774
33.33 | 33.33 | 0 | 33.33 | 0 | 0 | 0 | 0 | 0 | 0 | 0 | 0 | 0 | 0 | 0 | 800 | 60 | 30.109
33.33 | 33.33 | 0 | 33.33 | 0 | 0 | 0 | 0 | 0 | 0 | 0 | 0 | 0 | 0 | 0 | 800 | 72 | 35.087
33.33 | 33.33 | 0 | 33.33 | 0 | 0 | 0 | 0 | 0 | 0 | 0 | 0 | 0 | 0 | 0 | 800 | 84 | 35.369
31.67 | 31.67 | 0 | 31.67 | 5 | 0 | 0 | 0 | 0 | 0 | 0 | 0 | 0 | 0 | 0 | 800 | 12 | 1.761
31.67 | 31.67 | 0 | 31.67 | 5 | 0 | 0 | 0 | 0 | 0 | 0 | 0 | 0 | 0 | 0 | 800 | 24 | 2.413
31.67 | 31.67 | 0 | 31.67 | 5 | 0 | 0 | 0 | 0 | 0 | 0 | 0 | 0 | 0 | 0 | 800 | 36 | 4.499
31.67 | 31.67 | 0 | 31.67 | 5 | 0 | 0 | 0 | 0 | 0 | 0 | 0 | 0 | 0 | 0 | 800 | 48 | 5.478
31.67 | 31.67 | 0 | 31.67 | 5 | 0 | 0 | 0 | 0 | 0 | 0 | 0 | 0 | 0 | 0 | 800 | 60 | 24.824
31.67 | 31.67 | 0 | 31.67 | 5 | 0 | 0 | 0 | 0 | 0 | 0 | 0 | 0 | 0 | 0 | 800 | 72 | 28.214
31.67 | 31.67 | 0 | 31.67 | 5 | 0 | 0 | 0 | 0 | 0 | 0 | 0 | 0 | 0 | 0 | 800 | 84 | 28.526
30 | 30 | 0 | 30 | 10 | 0 | 0 | 0 | 0 | 0 | 0 | 0 | 0 | 0 | 0 | 800 | 12 | 1.775
30 | 30 | 0 | 30 | 10 | 0 | 0 | 0 | 0 | 0 | 0 | 0 | 0 | 0 | 0 | 800 | 24 | 2.924
30 | 30 | 0 | 30 | 10 | 0 | 0 | 0 | 0 | 0 | 0 | 0 | 0 | 0 | 0 | 800 | 36 | 3.564
30 | 30 | 0 | 30 | 10 | 0 | 0 | 0 | 0 | 0 | 0 | 0 | 0 | 0 | 0 | 800 | 48 | 4.12
30 | 30 | 0 | 30 | 10 | 0 | 0 | 0 | 0 | 0 | 0 | 0 | 0 | 0 | 0 | 800 | 60 | 22.847
30 | 30 | 0 | 30 | 10 | 0 | 0 | 0 | 0 | 0 | 0 | 0 | 0 | 0 | 0 | 800 | 72 | 26.811
30 | 30 | 0 | 30 | 10 | 0 | 0 | 0 | 0 | 0 | 0 | 0 | 0 | 0 | 0 | 800 | 84 | 27.38
28.33 | 28.33 | 0 | 28.33 | 15 | 0 | 0 | 0 | 0 | 0 | 0 | 0 | 0 | 0 | 0 | 800 | 12 | 0.822
28.33 | 28.33 | 0 | 28.33 | 15 | 0 | 0 | 0 | 0 | 0 | 0 | 0 | 0 | 0 | 0 | 800 | 24 | 1.167
28.33 | 28.33 | 0 | 28.33 | 15 | 0 | 0 | 0 | 0 | 0 | 0 | 0 | 0 | 0 | 0 | 800 | 36 | 1.382
28.33 | 28.33 | 0 | 28.33 | 15 | 0 | 0 | 0 | 0 | 0 | 0 | 0 | 0 | 0 | 0 | 800 | 48 | 2.011
28.33 | 28.33 | 0 | 28.33 | 15 | 0 | 0 | 0 | 0 | 0 | 0 | 0 | 0 | 0 | 0 | 800 | 60 | 21.864
28.33 | 28.33 | 0 | 28.33 | 15 | 0 | 0 | 0 | 0 | 0 | 0 | 0 | 0 | 0 | 0 | 800 | 72 | 26.281
28.33 | 28.33 | 0 | 28.33 | 15 | 0 | 0 | 0 | 0 | 0 | 0 | 0 | 0 | 0 | 0 | 800 | 84 | 26.651
26.67 | 26.67 | 0 | 26.67 | 20 | 0 | 0 | 0 | 0 | 0 | 0 | 0 | 0 | 0 | 0 | 800 | 12 | 0.823
26.67 | 26.67 | 0 | 26.67 | 20 | 0 | 0 | 0 | 0 | 0 | 0 | 0 | 0 | 0 | 0 | 800 | 24 | 1.164
26.67 | 26.67 | 0 | 26.67 | 20 | 0 | 0 | 0 | 0 | 0 | 0 | 0 | 0 | 0 | 0 | 800 | 36 | 1.377
26.67 | 26.67 | 0 | 26.67 | 20 | 0 | 0 | 0 | 0 | 0 | 0 | 0 | 0 | 0 | 0 | 800 | 48 | 2.015
26.67 | 26.67 | 0 | 26.67 | 20 | 0 | 0 | 0 | 0 | 0 | 0 | 0 | 0 | 0 | 0 | 800 | 60 | 18.427
26.67 | 26.67 | 0 | 26.67 | 20 | 0 | 0 | 0 | 0 | 0 | 0 | 0 | 0 | 0 | 0 | 800 | 72 | 20.223
26.67 | 26.67 | 0 | 26.67 | 20 | 0 | 0 | 0 | 0 | 0 | 0 | 0 | 0 | 0 | 0 | 800 | 84 | 20.797
23.26 | 0 | 23.26 | 23.26 | 30.23 | 0 | 0 | 0 | 0 | 0 | 0 | 0 | 0 | 0 | 0 | 1000 | 5 | 0.198
23.26 | 0 | 23.26 | 23.26 | 30.23 | 0 | 0 | 0 | 0 | 0 | 0 | 0 | 0 | 0 | 0 | 1000 | 10 | 0.262
23.26 | 0 | 23.26 | 23.26 | 30.23 | 0 | 0 | 0 | 0 | 0 | 0 | 0 | 0 | 0 | 0 | 1000 | 15 | 0.278
23.26 | 0 | 23.26 | 23.26 | 30.23 | 0 | 0 | 0 | 0 | 0 | 0 | 0 | 0 | 0 | 0 | 1000 | 20 | 0.328
23.26 | 0 | 23.26 | 23.26 | 30.23 | 0 | 0 | 0 | 0 | 0 | 0 | 0 | 0 | 0 | 0 | 1000 | 40 | 0.367
23.26 | 0 | 23.26 | 23.26 | 30.23 | 0 | 0 | 0 | 0 | 0 | 0 | 0 | 0 | 0 | 0 | 1000 | 50 | 0.411
23.26 | 0 | 23.26 | 23.26 | 30.23 | 0 | 0 | 0 | 0 | 0 | 0 | 0 | 0 | 0 | 0 | 1000 | 60 | 0.453
23.26 | 0 | 23.26 | 23.26 | 30.23 | 0 | 0 | 0 | 0 | 0 | 0 | 0 | 0 | 0 | 0 | 1000 | 70 | 0.465
23.26 | 0 | 23.26 | 23.26 | 30.23 | 0 | 0 | 0 | 0 | 0 | 0 | 0 | 0 | 0 | 0 | 1000 | 80 | 0.477
23.26 | 0 | 23.26 | 23.26 | 30.23 | 0 | 0 | 0 | 0 | 0 | 0 | 0 | 0 | 0 | 0 | 1000 | 100 | 0.487