## Sheet1
Al | Co | Cr | Cu | Fe | Hf | Mn | Mo | Nb | Ni | Si | Ta | Ti | V | W | Zr | Phase
| 33.33333333 |  |  | 33.33333333 |  |  |  |  | 33.33333333 | [6 empty] | FCC
7.692307692 | 30.76923077 |  |  | 30.76923077 |  |  |  |  | 30.76923077 | [6 empty] | FCC
14.28571429 | 28.57142857 |  |  | 28.57142857 |  |  |  |  | 28.57142857 | [6 empty] | BCC+FCC
20 | 26.66666667 |  |  | 26.66666667 |  |  |  |  | 26.66666667 | [6 empty] | BCC+FCC
25 | 25 |  |  | 25 |  |  |  |  | 25 | [6 empty] | BCC
| 30.76923077 |  |  | 30.76923077 |  |  |  |  | 30.76923077 | 7.692307692 | [5 empty] | FCC
| 25 | 25 |  | 25 |  |  |  |  | 25 | [6 empty] | FCC
20 | 20 | 20 |  | 20 |  |  |  |  | 20 | [6 empty] | BCC
19.60784314 | 19.60784314 | 19.60784314 |  | 19.60784314 |  |  | 1.960784314 |  | 19.60784314 | [6 empty] | BCC
19.23076923 | 19.23076923 | 19.23076923 |  | 19.23076923 |  |  | 3.846153846 |  | 19.23076923 | [6 empty] | BCC
19.23076923 | 19.23076923 | 19.23076923 |  | 19.23076923 |  |  |  |  | 19.23076923 | 3.846153846 | [5 empty] | BCC
18.51851852 | 18.51851852 | 18.51851852 |  | 18.51851852 |  |  |  |  | 18.51851852 | 7.407407407 | [5 empty] | BCC
17.85714286 | 17.85714286 | 17.85714286 |  | 17.85714286 |  |  |  |  | 17.85714286 | 10.71428571 | [5 empty] | BCC
| 18.18181818 | 18.18181818 | 18.18181818 | 18.18181818 |  |  |  |  | 18.18181818 |  |  | 9.090909091 |  |  |  | FCC
4.545454545 | 18.18181818 | 18.18181818 | 13.63636364 | 18.18181818 |  |  |  |  | 18.18181818 |  |  | 9.090909091 |  |  |  | FCC
9.090909091 | 18.18181818 | 18.18181818 | 9.090909091 | 18.18181818 |  |  |  |  | 18.18181818 |  |  | 9.090909091 |  |  |  | BCC+FCC
13.63636364 | 18.18181818 | 18.18181818 | 4.545454545 | 18.18181818 |  |  |  |  | 18.18181818 |  |  | 9.090909091 |  |  |  | BCC
18.18181818 | 18.18181818 | 18.18181818 |  | 18.18181818 |  |  |  |  | 18.18181818 |  |  | 9.090909091 |  |  |  | BCC
16.66666667 | 16.66666667 | 16.66666667 |  | 16.66666667 |  |  |  |  | 16.66666667 |  |  | 16.66666667 |  |  |  | BCC
15.38461538 | 15.38461538 | 15.38461538 |  | 15.38461538 |  |  |  |  | 15.38461538 |  |  | 23.07692308 |  |  |  | BCC+Laves phase
| 20 | 20 |  | 20 |  | 20 |  |  | 20 | [6 empty] | FCC
| 19.04761905 | 19.04761905 |  | 19.04761905 |  | 19.04761905 |  |  | 19.04761905 |  |  |  | 4.761904762 |  |  | FCC
23.80952381 |  | 23.80952381 |  | 23.80952381 |  |  | 4.761904762 |  | 23.80952381 | [6 empty] | BCC1+BCC2
22.22222222 |  | 22.22222222 |  | 22.22222222 |  |  | 11.11111111 |  | 22.22222222 | [6 empty] | BCC1+BCC2
16.66666667 | 16.66666667 | 16.66666667 | 16.66666667 | 16.66666667 |  |  |  |  | 16.66666667 | [6 empty] | BCC+FCC
20.63492063 | 15.87301587 | 15.87301587 | 15.87301587 | 15.87301587 |  |  |  |  | 15.87301587 | [6 empty] | BCC+FCC
23.07692308 | 15.38461538 | 15.38461538 | 15.38461538 | 15.38461538 |  |  |  |  | 15.38461538 | [6 empty] | BCC+FCC
26.47058824 | 14.70588235 | 14.70588235 | 14.70588235 | 14.70588235 |  |  |  |  | 14.70588235 | [6 empty] | BCC+FCC
28.57142857 | 14.28571429 | 14.28571429 | 14.28571429 | 14.28571429 |  |  |  |  | 14.28571429 | [6 empty] | BCC+FCC
31.50684932 | 13.69863014 | 13.69863014 | 13.69863014 | 13.69863014 |  |  |  |  | 13.69863014 | [6 empty] | BCC
33.33333333 | 13.33333333 | 13.33333333 | 13.33333333 | 13.33333333 |  |  |  |  | 13.33333333 | [6 empty] | BCC
35.8974359 | 12.82051282 | 12.82051282 | 12.82051282 | 12.82051282 |  |  |  |  | 12.82051282 | [6 empty] | BCC
37.5 | 12.5 | 12.5 | 12.5 | 12.5 |  |  |  |  | 12.5 | [6 empty] | BCC
3.846153846 | 19.23076923 | 19.23076923 |  | 19.23076923 |  | 19.23076923 |  |  | 19.23076923 | [6 empty] | FCC
6.52173913 | 21.73913043 | 21.73913043 | 6.52173913 | 21.73913043 |  |  |  |  | 21.73913043 | [6 empty] | FCC
11.11111111 | 22.22222222 | 22.22222222 |  | 22.22222222 |  |  |  |  | 22.22222222 | [6 empty] | FCC
18.86792453 | 18.86792453 | 18.86792453 |  | 18.86792453 |  |  |  |  | 18.86792453 |  |  | 5.660377358 |  |  |  | BCC
| 23.80952381 | 23.80952381 |  | 23.80952381 |  |  |  |  | 23.80952381 |  |  |  |  | 4.761904762 |  | FCC
| 33.33333333 | 33.33333333 | [6 empty] | 33.33333333 | [6 empty] | FCC
4 | 32 | 32 | [6 empty] | 32 | [6 empty] | FCC
2.083333333 | 32.63541667 | 32.63541667 | [6 empty] | 32.64583333 | [6 empty] | FCC
8.00080008 | 30.66306631 | 30.66306631 | [6 empty] | 30.67306731 | [6 empty] | FCC
12 | 29.33 | 29.33 | [6 empty] | 29.34 | [6 empty] | FCC
13 | 29 | 29 | [6 empty] | 29 | [6 empty] | FCC+BCC
14.00140014 | 28.66286629 | 28.66286629 | [6 empty] | 28.67286729 | [6 empty] | FCC+BCC
15 | 28.33 | 28.33 | [6 empty] | 28.34 | [6 empty] | FCC+BCC
16 | 28 | 28 | [6 empty] | 28 | [6 empty] | FCC+BCC
17.00170017 | 27.66276628 | 27.66276628 | [6 empty] | 27.67276728 | [6 empty] | FCC+BCC
19 | 27 | 27 | [6 empty] | 27 | [6 empty] | FCC+BCC
22 | 26 | 26 | [6 empty] | 26 | [6 empty] | BCC
25 | 25 | 25 | [6 empty] | 25 | [6 empty] | BCC
30 | 23.33 | 23.33 | [6 empty] | 23.34 | [6 empty] | BCC
19.23076923 | 19.23076923 | 19.23076923 |  | 19.23076923 |  |  |  |  | 19.23076923 |  |  |  | 3.846153846 |  |  | BCC
18.18181818 | 18.18181818 | 18.18181818 |  | 18.18181818 |  |  |  |  | 18.18181818 |  |  |  | 9.090909091 |  |  | BCC
17.24137931 | 17.24137931 | 17.24137931 |  | 17.24137931 |  |  |  |  | 17.24137931 |  |  |  | 13.79310345 |  |  | BCC
16.66666667 | 16.66666667 | 16.66666667 |  | 16.66666667 |  |  |  |  | 16.66666667 |  |  |  | 16.66666667 |  |  | BCC
7 | 19 | 21 |  | 22 |  | 12 |  |  | 19 | [6 empty] | FCC+BCC
| 10 | 10 |  | 40 |  | 40 | [9 empty] | FCC
| 10 | 10 |  | 35 |  | 45 | [9 empty] | FCC
| 10 | 10 |  | 40 |  | 40 | [9 empty] | FCC
| 10 | 10 |  | 45 |  | 35 | [9 empty] | FCC
| 21.27659574 |  |  | 21.27659574 |  |  | 4.255319149 |  | 42.55319149 |  |  |  | 10.63829787 |  |  | FCC
|  | 4.761904762 |  |  | 23.80952381 |  | 23.80952381 |  |  |  |  | 23.80952381 |  |  | 23.80952381 | BCC+Laves phase
| 1.690821256 | 1.690821256 |  |  | 24.15458937 |  | 24.15458937 |  |  |  |  | 24.15458937 |  |  | 24.15458937 | BCC+Laves phase
[5 empty] | 11.11111111 | [6 empty] | 44.44444444 | 22.22222222 |  | 22.22222222 | BCC
16.52892562 | 16.52892562 | 16.52892562 |  | 16.52892562 |  |  | 0.826446281 |  | 33.05785124 | [6 empty] | FCC+BCC
| 23 | 20 |  | 20 |  | 20 |  |  | 17 | [6 empty] | FCC
| 27 | 20 |  | 20 |  | 20 |  |  | 13 | [6 empty] | FCC
|  | 25 |  | 25 |  | 25 | [6 empty] | 25 |  |  | BCC
|  | 29.76190476 | 1.785714286 | 29.76190476 |  | 8.928571429 | [6 empty] | 29.76190476 |  |  | FCC+BCC
|  | 27.77777778 | 2.777777778 | 27.77777778 |  | 13.88888889 | [6 empty] | 27.77777778 |  |  | FCC+BCC
|  | 26.04166667 | 3.645833333 | 26.04166667 |  | 18.22916667 | [6 empty] | 26.04166667 |  |  | FCC+BCC
|  | 23.80952381 | 4.761904762 | 23.80952381 |  | 23.80952381 | [6 empty] | 23.80952381 |  |  | FCC+BCC
8 | 17 | 17 | 8 | 17 |  |  |  |  | 33 | [6 empty] | FCC
| 23.52941176 | 23.52941176 |  | 23.52941176 |  |  |  |  | 23.52941176 |  |  |  | 5.882352941 |  |  | FCC
| 22.22222222 | 22.22222222 |  | 22.22222222 |  |  |  |  | 22.22222222 |  |  |  | 11.11111111 |  |  | FCC
16.39344262 | 16.39344262 | 16.39344262 |  | 16.39344262 |  |  |  |  | 34.42622951 | [6 empty] | FCC+BCC
9.090909091 | 18.18181818 | 18.18181818 |  | 18.18181818 |  | 18.18181818 |  |  | 18.18181818 | [6 empty] | FCC+BCC
| 34 | 20 |  | 6 |  |  | 6 |  | 34 | [6 empty] | FCC
| 10 | 15 |  | 35 |  | 5 |  |  | 25 |  |  |  | 10 |  |  | FCC
71.42857143 | 9.523809524 | 9.523809524 | [6 empty] | 9.523809524 | [6 empty] | FCC+B2
3.000180011 | 31.33187991 | 31.33187991 | [6 empty] | 31.33588015 |  |  | 3.000180011 |  |  |  | FCC
13 |  |  |  | 36 |  | 33 |  |  | 18 | [6 empty] | FCC+B2
12.74509804 |  |  |  | 35.29411765 |  | 32.35294118 |  |  | 17.64705882 |  |  | 1.960784314 |  |  |  | FCC+B2
11 |  |  |  | 34 |  | 39 |  |  | 16 | [6 empty] | FCC+B2
12 |  |  |  | 33 |  | 38 |  |  | 17 | [6 empty] | FCC+B2
13 |  |  |  | 31 |  | 38 |  |  | 18 | [6 empty] | FCC+B2
13 |  |  |  | 36 |  | 33 |  |  | 18 | [6 empty] | FCC+B2
14 |  |  |  | 29 |  | 38 |  |  | 19 | [6 empty] | FCC+B2
14 |  |  |  | 33 |  | 34 |  |  | 19 | [6 empty] | FCC+B2
25 |  |  | 25 | [5 empty] | 25 |  |  | 25 |  |  |  | FCC
16 | 20 | 20 |  | 20 |  |  |  |  | 20 |  |  | 4 |  |  |  | FCC+BCC
10 | 20 | 20 |  | 20 |  |  |  |  | 20 |  |  | 10 |  |  |  | FCC+BCC
| 5 | 2 |  | 40 |  | 27 |  |  | 26 | [6 empty] | FCC
2 | 19.6 | 19.6 |  | 19.6 |  | 19.6 |  |  | 19.6 | [6 empty] | FCC
3 | 19.4 | 19.4 |  | 19.4 |  | 19.4 |  |  | 19.4 | [6 empty] | FCC
4 | 19.2 | 19.2 |  | 19.2 |  | 19.2 |  |  | 19.2 | [6 empty] | FCC
7 | 18.6 | 18.6 |  | 18.6 |  | 18.6 |  |  | 18.6 | [6 empty] | FCC
8 | 18.4 | 18.4 |  | 18.4 |  | 18.4 |  |  | 18.4 | [6 empty] | FCC
9 | 18.2 | 18.2 |  | 18.2 |  | 18.2 |  |  | 18.2 | [6 empty] | FCC+BCC
10 | 18 | 18 |  | 18 |  | 18 |  |  | 18 | [6 empty] | FCC+BCC
11 | 17.8 | 17.8 |  | 17.8 |  | 17.8 |  |  | 17.8 | [6 empty] | FCC+BCC
12 | 17.6 | 17.6 |  | 17.6 |  | 17.6 |  |  | 17.6 | [6 empty] | BCC
13 | 17.4 | 17.4 |  | 17.4 |  | 17.4 |  |  | 17.4 | [6 empty] | BCC
14 | 17.2 | 17.2 |  | 17.2 |  | 17.2 |  |  | 17.2 | [6 empty] | BCC
15 | 17 | 17 |  | 17 |  | 17 |  |  | 17 | [6 empty] | BCC
16 | 16.8 | 16.8 |  | 16.8 |  | 16.8 |  |  | 16.8 | [6 empty] | BCC
20 | 16 | 16 |  | 16 |  | 16 |  |  | 16 | [6 empty] | BCC
| 18.18181818 | 18.18181818 | 18.18181818 | 18.18181818 |  |  |  |  | 18.18181818 |  |  | 9.090909091 |  |  |  | FCC
| 17.24137931 | 17.24137931 | 17.24137931 | 17.24137931 |  |  |  |  | 17.24137931 |  |  | 13.79310345 |  |  |  | FCC+Laves phase
| 16.66666667 | 16.66666667 | 16.66666667 | 16.66666667 |  |  |  |  | 16.66666667 |  |  | 16.66666667 |  |  |  | FCC+Laves phase
17.39130435 | 17.39130435 | 17.39130435 | 4.347826087 | 17.39130435 |  |  |  |  | 17.39130435 |  |  | 8.695652174 |  |  |  | BCC1+BCC2
16.66666667 | 16.66666667 | 16.66666667 | 8.333333333 | 16.66666667 |  |  |  |  | 16.66666667 |  |  | 8.333333333 |  |  |  | BCC1+BCC2
14.28571429 | 14.28571429 | 14.28571429 | 14.28571429 | 14.28571429 |  |  |  |  | 14.28571429 |  |  |  | 14.28571429 |  |  | FCC+BCC
3.846153846 | 19.23076923 | 19.23076923 |  | 19.23076923 |  | 19.23076923 |  |  | 19.23076923 | [6 empty] | FCC
6.52173913 | 21.73913043 | 21.73913043 | 6.52173913 | 21.73913043 |  |  |  |  | 21.73913043 | [6 empty] | FCC
7.5 | 25 |  | 17.5 | 25 |  |  |  |  | 25 | [6 empty] | FCC
12.19512195 |  | 21.95121951 | [6 empty] | 60.97560976 |  |  |  | 4.87804878 |  |  | FCC
18 | 30 | 10 |  | 10 |  |  |  |  | 30 |  |  |  |  | 2 |  | FCC+BCC
| 24.3902439 | 24.3902439 |  | 24.3902439 |  |  | 2.43902439 |  | 24.3902439 | [6 empty] | FCC
| 24.33090024 | 24.33090024 |  | 24.33090024 |  |  | 2.676399027 |  | 24.33090024 | [6 empty] | FCC
| 23.92344498 | 23.92344498 |  | 23.92344498 |  |  | 4.306220096 |  | 23.92344498 | [6 empty] | FCC
| 23.80952381 | 23.80952381 |  | 23.80952381 |  |  | 4.761904762 |  | 23.80952381 | [6 empty] | FCC
| 23.64066194 | 23.64066194 |  | 23.64066194 |  |  | 5.437352246 |  | 23.64066194 | [6 empty] | FCC
13 |  |  |  | 36 |  | 33 |  |  | 18 | [6 empty] | FCC+B2
21 |  |  |  | 28 |  | 33 |  |  | 18 | [6 empty] | FCC+B2
10 |  | 18 |  | 36 |  | 21 |  |  | 15 | [6 empty] | BCC1+BCC2
| 27.27272727 | 18.18181818 |  | 18.18181818 |  |  |  |  | 27.27272727 |  |  | 9.090909091 |  |  |  | FCC
16.66666667 | 16.66666667 | 16.66666667 | 16.66666667 | 16.66666667 |  | 16.66666667 | [9 empty] | BCC1+BCC2+FCC
| 24.3902439 | 24.3902439 |  | 24.3902439 | 2.43902439 |  |  |  | 24.3902439 | [6 empty] | FCC+Laves phase
| 23.25581395 | 23.25581395 |  | 23.25581395 | 6.976744186 |  |  |  | 23.25581395 | [6 empty] | FCC+Laves phase
| 22.72727273 | 22.72727273 |  | 22.72727273 | 9.090909091 |  |  |  | 22.72727273 | [6 empty] | FCC+Laves phase
| 22.22222222 | 22.22222222 |  | 22.22222222 | 11.11111111 |  |  |  | 22.22222222 | [6 empty] | FCC+Laves phase
| 21.73913043 | 21.73913043 |  | 21.73913043 | 13.04347826 |  |  |  | 21.73913043 | [6 empty] | FCC+Laves phase
16.66666667 | 16.66666667 | 16.66666667 |  | 16.66666667 |  |  |  |  | 33.33333333 | [6 empty] | FCC
16.12903226 | 16.12903226 | 16.12903226 |  | 16.12903226 |  |  |  |  | 35.48387097 | [6 empty] | FCC+B2
| 19.2 | 19.2 |  | 19.2 |  | 19.2 | 4 |  | 19.2 | [6 empty] | FCC
23.25581395 | 23.25581395 | 6.976744186 |  | 23.25581395 |  |  |  |  | 23.25581395 | [6 empty] | FCC+BCC
22.22222222 | 22.22222222 | 11.11111111 |  | 22.22222222 |  |  |  |  | 22.22222222 | [6 empty] | FCC+BCC
21.27659574 | 21.27659574 | 14.89361702 |  | 21.27659574 |  |  |  |  | 21.27659574 | [6 empty] | BCC
16.12903226 | 16.12903226 | 16.12903226 | 16.12903226 | 16.12903226 |  |  |  |  | 16.12903226 |  |  |  | 3.225806452 |  |  | FCC
15.38461538 | 15.38461538 | 15.38461538 | 15.38461538 | 15.38461538 |  |  |  |  | 15.38461538 |  |  |  | 7.692307692 |  |  | FCC+BCC
14.70588235 | 14.70588235 | 14.70588235 | 14.70588235 | 14.70588235 |  |  |  |  | 14.70588235 |  |  |  | 11.76470588 |  |  | FCC+BCC
14.28571429 | 14.28571429 | 14.28571429 | 14.28571429 | 14.28571429 |  |  |  |  | 14.28571429 |  |  |  | 14.28571429 |  |  | FCC+BCC
2.43902439 | 24.3902439 | 24.3902439 |  | 24.3902439 |  |  |  |  | 24.3902439 | [6 empty] | FCC
15.78947368 | 21.05263158 | 21.05263158 |  | 21.05263158 |  |  |  |  | 21.05263158 | [6 empty] | FCC+B2
20 | [11 empty] | 30 |  |  |  | FCC
16.66666667 |  | 16.66666667 | 16.66666667 | 16.66666667 |  | 16.66666667 |  |  | 16.66666667 | [6 empty] | BCC
| 16.66666667 | 16.66666667 |  | 16.66666667 |  | 16.66666667 |  |  | 16.66666667 | [6 empty] | FCC+BCC
| 16.66666667 | 16.66666667 | 16.66666667 | 16.66666667 |  | 16.66666667 |  |  | 16.66666667 | [6 empty] | FCC
| 22.22222222 | 22.22222222 | 11.11111111 | 22.22222222 |  |  |  |  | 22.22222222 | [6 empty] | FCC
33.33333333 |  |  | 33.33333333 | [5 empty] | 33.33333333 | [6 empty] | BCC+FCC
25 | 25 |  | 25 | [5 empty] | 25 | [6 empty] | BCC+FCC
18.18181818 |  | 9.090909091 | 18.18181818 | 18.18181818 |  |  |  |  | 18.18181818 |  |  | 18.18181818 |  |  |  | BCC+FCC
16.66666667 |  | 16.66666667 | 16.66666667 | 16.66666667 |  |  |  |  | 16.66666667 |  |  | 16.66666667 |  |  |  | BCC+FCC
15.38461538 |  | 23.07692308 | 15.38461538 | 15.38461538 |  |  |  |  | 15.38461538 |  |  | 15.38461538 |  |  |  | BCC+FCC
14.28571429 |  | 28.57142857 | 14.28571429 | 14.28571429 |  |  |  |  | 14.28571429 |  |  | 14.28571429 |  |  |  | BCC+FCC
12.5 |  | 37.5 | 12.5 | 12.5 |  |  |  |  | 12.5 |  |  | 12.5 |  |  |  | BCC+FCC
18.18181818 | 9.090909091 | 18.18181818 | 18.18181818 | 18.18181818 |  |  |  |  | 18.18181818 | [6 empty] | BCC+FCC
18.18181818 | 18.18181818 | 9.090909091 | 18.18181818 | 18.18181818 |  |  |  |  | 18.18181818 | [6 empty] | BCC+FCC
18.18181818 | 18.18181818 | 18.18181818 | 18.18181818 | 9.090909091 |  |  |  |  | 18.18181818 | [6 empty] | BCC+FCC
18.18181818 | 18.18181818 | 18.18181818 | 18.18181818 | 18.18181818 |  |  |  |  | 9.090909091 | [6 empty] | BCC+FCC
18.18181818 | 18.18181818 | 18.18181818 | 9.090909091 | 18.18181818 |  |  |  |  | 18.18181818 | [6 empty] | BCC
11.1 | 11.1125 | 11.1125 | 11.1125 | 11.1125 |  | 11.1125 |  |  | 11.1125 |  |  | 11.1125 | 11.1125 |  |  | BCC+FCC
20 | 10 | 10 | 10 | 10 |  | 10 |  |  | 10 |  |  | 10 | 10 |  |  | BCC
14.28571429 | 14.28571429 | 14.28571429 | 14.28571429 | 14.28571429 |  |  |  |  | 14.28571429 |  |  | 14.28571429 |  |  |  | BCC1+BCC2+FCC
14.28571429 | 14.28571429 | 14.28571429 | 14.28571429 | 14.28571429 |  |  |  |  | 14.28571429 |  |  |  | 14.28571429 |  |  | BCC+FCC
16.66666667 | 25 | 16.66666667 |  | 16.66666667 |  |  |  |  | 16.66666667 |  |  | 8.333333333 |  |  |  | BCC+FCC
15.38461538 | 30.76923077 | 15.38461538 |  | 15.38461538 |  |  |  |  | 15.38461538 |  |  | 7.692307692 |  |  |  | BCC+FCC
13.33333333 | 40 | 13.33333333 |  | 13.33333333 |  |  |  |  | 13.33333333 |  |  | 6.666666667 |  |  |  | BCC+FCC
19.04761905 | 19.04761905 | 19.04761905 | 4.761904762 | 19.04761905 |  |  |  |  | 19.04761905 | [6 empty] | BCC
| 20 |  | 20 | 20 |  |  |  |  | 20 |  |  |  | 20 |  |  | FCC
5 | 20 | 20 | 15 | 20 |  |  |  |  | 20 | [6 empty] | FCC
10 | 20 | 20 | 10 | 20 |  |  |  |  | 20 | [6 empty] | FCC
15 | 20 | 20 | 5 | 20 |  |  |  |  | 20 | [6 empty] | BCC+FCC
5.882352941 | 23.52941176 | 23.52941176 |  | 23.52941176 |  |  |  |  | 23.52941176 | [6 empty] | FCC
8.571428571 | 22.85714286 | 22.85714286 |  | 22.85714286 |  |  |  |  | 22.85714286 | [6 empty] | FCC
11.11111111 | 22.22222222 | 22.22222222 |  | 22.22222222 |  |  |  |  | 22.22222222 | [6 empty] | BCC+FCC
15.78947368 | 21.05263158 | 21.05263158 |  | 21.05263158 |  |  |  |  | 21.05263158 | [6 empty] | BCC+FCC
17.94871795 | 20.51282051 | 20.51282051 |  | 20.51282051 |  |  |  |  | 20.51282051 | [6 empty] | BCC+FCC
23.80952381 | 19.04761905 | 19.04761905 |  | 19.04761905 |  |  |  |  | 19.04761905 | [6 empty] | BCC
27.27272727 | 18.18181818 | 18.18181818 |  | 18.18181818 |  |  |  |  | 18.18181818 | [6 empty] | BCC
33.33333333 | 16.66666667 | 16.66666667 |  | 16.66666667 |  |  |  |  | 16.66666667 | [6 empty] | BCC
38.46153846 | 15.38461538 | 15.38461538 |  | 15.38461538 |  |  |  |  | 15.38461538 | [6 empty] | BCC
42.85714286 | 14.28571429 | 14.28571429 |  | 14.28571429 |  |  |  |  | 14.28571429 | [6 empty] | BCC
6.976744186 |  | 23.25581395 |  | 34.88372093 |  | 23.25581395 |  |  | 11.62790698 | [6 empty] | BCC
11.11111111 |  | 22.22222222 |  | 33.33333333 |  | 22.22222222 |  |  | 11.11111111 | [6 empty] | BCC
| 26.78571429 | 17.85714286 |  | 17.85714286 |  |  | 1.785714286 |  | 26.78571429 |  |  | 8.928571429 |  |  |  | FCC
8.771929825 | 17.54385965 | 17.54385965 | 17.54385965 | 17.54385965 |  |  |  |  | 17.54385965 |  |  |  | 3.50877193 |  |  | FCC
8.474576271 | 16.94915254 | 16.94915254 | 16.94915254 | 16.94915254 |  |  |  |  | 16.94915254 |  |  |  | 6.779661017 |  |  | BCC+FCC
7.462686567 | 14.92537313 | 14.92537313 | 14.92537313 | 14.92537313 |  |  |  |  | 14.92537313 |  |  |  | 17.91044776 |  |  | BCC+FCC
7.246376812 | 14.49275362 | 14.49275362 | 14.49275362 | 14.49275362 |  |  |  |  | 14.49275362 |  |  |  | 20.28985507 |  |  | BCC+FCC
7.042253521 | 14.08450704 | 14.08450704 | 14.08450704 | 14.08450704 |  |  |  |  | 14.08450704 |  |  |  | 22.53521127 |  |  | BCC+FCC
6.849315068 | 13.69863014 | 13.69863014 | 13.69863014 | 13.69863014 |  |  |  |  | 13.69863014 |  |  |  | 24.65753425 |  |  | BCC+FCC
6.666666667 | 13.33333333 | 13.33333333 | 13.33333333 | 13.33333333 |  |  |  |  | 13.33333333 |  |  |  | 26.66666667 |  |  | BCC+FCC
|  | 14.28571429 | 14.28571429 | 14.28571429 |  | 28.57142857 |  |  | 28.57142857 | [6 empty] | FCC
|  | 28.57142857 | 14.28571429 | 28.57142857 |  | 14.28571429 |  |  | 14.28571429 | [6 empty] | BCC+FCC
|  | 22.22222222 | 11.11111111 | 22.22222222 |  | 22.22222222 |  |  | 22.22222222 | [6 empty] | FCC
|  | 12.5 | 25 | 25 |  | 25 |  |  | 12.5 | [6 empty] | BCC+FCC
|  | 12.5 | 25 | 25 |  | 12.5 |  |  | 25 | [6 empty] | FCC
|  | 28.57142857 | 28.57142857 | 14.28571429 |  | 28.57142857 | [9 empty] | BCC+FCC
|  | 22.22222222 | 22.22222222 | 22.22222222 |  | 11.11111111 |  |  | 22.22222222 | [6 empty] | BCC+FCC
6.818181818 | 22.72727273 | 22.72727273 |  | 22.72727273 |  |  |  |  | 22.72727273 |  |  | 2.272727273 |  |  |  | FCC
16.66666667 | 16.66666667 |  | 16.66666667 | [5 empty] | 16.66666667 |  |  | 16.66666667 |  |  |  | BCC
6.818181818 | 22.72727273 | 22.72727273 |  | 22.72727273 |  |  | 2.272727273 |  | 22.72727273 | [6 empty] | FCC
16.12903226 | 16.12903226 | 16.12903226 | 16.12903226 | 16.12903226 |  |  | 3.225806452 |  | 16.12903226 | [6 empty] | BCC+FCC
8.771929825 | 17.54385965 | 17.54385965 | 17.54385965 | 17.54385965 |  |  |  |  | 17.54385965 |  |  | 3.50877193 |  |  |  | FCC
5.882352941 | 29.41176471 |  |  | 29.41176471 |  |  |  |  | 29.41176471 | 5.882352941 | [5 empty] | FCC
23.80952381 | 4.761904762 |  | 23.80952381 | 23.80952381 |  |  |  |  | 23.80952381 | [6 empty] | BCC+FCC
22.22222222 | 11.11111111 |  | 22.22222222 | 22.22222222 |  |  |  |  | 22.22222222 | [6 empty] | BCC+FCC
20 | 20 |  | 20 | 20 |  |  |  |  | 20 | [6 empty] | BCC+FCC
18.18181818 | 27.27272727 |  | 18.18181818 | 18.18181818 |  |  |  |  | 18.18181818 | [6 empty] | BCC+FCC
16.66666667 | 33.33333333 |  | 16.66666667 | 16.66666667 |  |  |  |  | 16.66666667 | [6 empty] | BCC+FCC
14.28571429 | 42.85714286 |  | 14.28571429 | 14.28571429 |  |  |  |  | 14.28571429 | [6 empty] | FCC
| 20 | 20 | 10 | 30 |  |  |  |  | 20 | [6 empty] | FCC
| 18.18181818 | 18.18181818 | 18.18181818 | 27.27272727 |  |  |  |  | 18.18181818 | [6 empty] | FCC
| 16.66666667 | 16.66666667 | 25 | 25 |  |  |  |  | 16.66666667 | [6 empty] | FCC
| 15.38461538 | 15.38461538 | 30.76923077 | 23.07692308 |  |  |  |  | 15.38461538 | [6 empty] | FCC
19.60784314 | 19.60784314 | 19.60784314 | 1.960784314 | 19.60784314 |  |  |  |  | 19.60784314 | [6 empty] | BCC
18.18181818 | 18.18181818 | 18.18181818 | 9.090909091 | 18.18181818 |  |  |  |  | 18.18181818 | [6 empty] | BCC
15.38461538 | 15.38461538 | 15.38461538 | 23.07692308 | 15.38461538 |  |  |  |  | 15.38461538 | [6 empty] | FCC
14.28571429 | 14.28571429 | 14.28571429 | 28.57142857 | 14.28571429 |  |  |  |  | 14.28571429 | [6 empty] | FCC
13.33333333 | 13.33333333 | 13.33333333 | 33.33333333 | 13.33333333 |  |  |  |  | 13.33333333 | [6 empty] | FCC
| 35.71428571 | 35.71428571 | [6 empty] | 28.57142857 | [6 empty] | FCC
| 34.48275862 | 34.48275862 | [6 empty] | 31.03448276 | [6 empty] | FCC
13.04347826 | 21.73913043 | 21.73913043 |  | 21.73913043 |  |  |  |  | 21.73913043 | [6 empty] | FCC+B2
16.39344262 | 6.557377049 | 16.39344262 |  | 16.39344262 |  |  |  |  | 44.26229508 | [6 empty] | FCC+B2
25 |  | 25 |  |  |  |  | 25 |  |  |  |  | 25 |  |  |  | BCC
20 |  | 26.66666667 |  |  |  |  | 26.66666667 |  |  |  |  | 26.66666667 |  |  |  | BCC
14.28571429 |  | 28.57142857 |  |  |  |  | 28.57142857 |  |  |  |  | 28.57142857 |  |  |  | BCC
7.692307692 |  | 30.76923077 |  |  |  |  | 30.76923077 |  |  |  |  | 30.76923077 |  |  |  | BCC
| 33.33333333 |  |  | 33.33333333 |  |  |  |  | 33.33333333 | [6 empty] | FCC
3.125 | 31.25 |  |  | 31.25 |  |  |  |  | 31.25 | 3.125 | [5 empty] | FCC
5.882352941 | 29.41176471 |  |  | 29.41176471 |  |  |  |  | 29.41176471 | 5.882352941 | [5 empty] | FCC
8.333333333 | 27.77777778 |  |  | 27.77777778 |  |  |  |  | 27.77777778 | 8.333333333 | [5 empty] | BCC+FCC
12.5 | 25 |  |  | 25 |  |  |  |  | 25 | 12.5 | [5 empty] | BCC
17.39130435 | 21.73913043 |  |  | 21.73913043 |  |  |  |  | 21.73913043 | 17.39130435 | [5 empty] | BCC
8.333333333 | 8.333333333 | 8.333333333 |  | 50 |  |  |  |  | 8.333333333 | 8.333333333 |  | 8.333333333 |  |  |  | BCC
11.11111111 | 11.11111111 | 11.11111111 | 11.11111111 | 11.11111111 |  | 11.11111111 |  |  | 11.11111111 |  |  | 11.11111111 | 11.11111111 |  |  | BCC+FCC
20 | 10 | 10 | 10 | 10 |  | 10 |  |  | 10 |  |  | 10 | 10 |  |  | BCC
14.28571429 | 14.28571429 | 14.28571429 |  | 14.28571429 |  |  |  |  | 14.28571429 |  |  | 28.57142857 |  |  |  | BCC1+BCC2
| 20 | 26 |  | 20 |  | 20 |  |  | 14 | [6 empty] | FCC
17 | 28.6 | 14.3 |  | 14.3 |  |  |  |  | 25.8 | [6 empty] | FCC+B2
17 | 14.3 | 14.3 |  | 28.6 |  |  |  |  | 25.8 | [6 empty] | FCC+B2
15 |  |  |  | 30 |  | 35 |  |  | 20 | [6 empty] | FCC+B2
| 25 |  | 25 | 25 |  |  |  |  | 25 | [6 empty] | FCC
| 23.80952381 |  | 23.80952381 | 23.80952381 |  |  |  |  | 23.80952381 |  |  | 4.761904762 |  |  |  | FCC
| 22.72727273 |  | 22.72727273 | 22.72727273 |  |  |  |  | 22.72727273 |  |  | 9.090909091 |  |  |  | FCC
18 | 30 | 10 |  | 10 |  |  |  |  | 32 | [6 empty] | BCC+FCC
18.18181818 | 30.3030303 | 10.1010101 |  | 10.1010101 |  |  |  |  | 31.31313131 | [6 empty] | BCC+FCC
18 | 30 | 10 |  | 10 |  |  | 2 |  | 30 | [6 empty] | BCC+FCC
18 | 30 | 10 |  | 10 |  |  | 3 |  | 29 | [6 empty] | BCC+FCC
| 28.57142857 |  | 14.28571429 | 28.57142857 |  |  |  |  | 28.57142857 | [6 empty] | FCC
36.36363636 |  | 18.18181818 |  | 18.18181818 |  |  | 9.090909091 |  | 18.18181818 | [6 empty] | BCC1+BCC2
33.33333333 |  | 16.66666667 |  | 16.66666667 |  |  | 16.66666667 |  | 16.66666667 | [6 empty] | BCC1+BCC2
30.76923077 |  | 15.38461538 |  | 15.38461538 |  |  | 23.07692308 |  | 15.38461538 | [6 empty] | BCC1+BCC2
28.57142857 |  | 14.28571429 |  | 14.28571429 |  |  | 28.57142857 |  | 14.28571429 | [6 empty] | BCC1+BCC2
| 25 | 25 |  | 25 |  |  |  |  | 25 | [6 empty] | FCC
| 35 | 25 |  | 20 |  |  |  |  | 20 | [6 empty] | FCC
| 45 | 25 |  | 15 |  |  |  |  | 15 | [6 empty] | FCC
4.761904762 | 19.04761905 | 19.04761905 |  | 19.04761905 |  | 19.04761905 |  |  | 19.04761905 | [6 empty] | FCC
9.090909091 | 18.18181818 | 18.18181818 |  | 18.18181818 |  | 18.18181818 |  |  | 18.18181818 | [6 empty] | FCC
13.04347826 | 17.39130435 | 17.39130435 |  | 17.39130435 |  | 17.39130435 |  |  | 17.39130435 | [6 empty] | FCC+BCC
| 18.86792453 | 18.86792453 |  | 18.86792453 |  | 18.86792453 |  |  | 18.86792453 |  |  | 5.660377358 |  |  |  | FCC
10.52631579 | 26.31578947 |  | 10.52631579 | 26.31578947 |  |  |  |  | 26.31578947 | [6 empty] | FCC+BCC
10.47120419 | 26.17801047 |  | 10.47120419 | 26.17801047 |  |  |  |  | 26.17801047 | [6 empty] | FCC+BCC
10.41666667 | 26.04166667 |  | 10.41666667 | 26.04166667 |  |  |  |  | 26.04166667 | [6 empty] | FCC+BCC
10.3626943 | 25.90673575 |  | 10.3626943 | 25.90673575 |  |  |  |  | 25.90673575 | [6 empty] | FCC+BCC
10.30927835 | 25.77319588 |  | 10.30927835 | 25.77319588 |  |  |  |  | 25.77319588 | [6 empty] | FCC+BCC
| 5 | 23.75 |  | 23.75 |  | 23.75 |  |  | 23.75 | [6 empty] | FCC
| 10 | 22.5 |  | 22.5 |  | 22.5 |  |  | 22.5 | [6 empty] | FCC
| 20 | 20 |  | 20 |  | 20 |  |  | 20 | [6 empty] | FCC
10.86956522 | 21.73913043 | 21.73913043 |  | 21.73913043 |  |  | 2.173913043 |  | 21.73913043 | [6 empty] | FCC+BCC
| 50 |  |  | 30 |  |  |  |  | 20 | [6 empty] | FCC
3.33 | 45 |  |  | 27 |  |  |  |  | 18 | 6.67 | [5 empty] | FCC
8.33 | 37.5 |  |  | 22.5 |  |  |  |  | 15 | 16.67 | [5 empty] | BCC
| 14.99250375 | 14.99250375 |  | 40.02998501 |  | 14.99250375 |  |  | 14.99250375 | [6 empty] | FCC
| 10 | 10 |  | 60 |  | 10 |  |  | 10 | [6 empty] | FCC
| 9.496676163 | 9.496676163 |  | 62.01329535 |  | 9.496676163 |  |  | 9.496676163 | [6 empty] | FCC+BCC
| 8.163265306 | 8.163265306 |  | 67.34693878 |  | 8.163265306 |  |  | 8.163265306 | [6 empty] | FCC+BCC
16.66666667 |  |  |  | 16.66666667 |  |  |  |  | 16.66666667 | 16.66666667 | [5 empty] | FCC+BCC
| 25 | 25 |  | 25 |  |  |  |  | 25 | [6 empty] | FCC
| 24.5 | 24.5 |  | 24.5 |  |  | 2 |  | 24.5 | [6 empty] | FCC
16.66666667 |  | 16.66666667 | 16.66666667 | 16.66666667 |  |  |  |  | 33.33333333 | [6 empty] | FCC+B2
15.38461538 |  | 15.38461538 | 15.38461538 | 15.38461538 |  |  |  |  | 38.46153846 | [6 empty] | FCC+B2
14.81481481 |  | 14.81481481 | 14.81481481 | 14.81481481 |  |  |  |  | 40.74074074 | [6 empty] | FCC+B2
14.28571429 |  | 14.28571429 | 14.28571429 | 14.28571429 |  |  |  |  | 42.85714286 | [6 empty] | FCC+B2
| 33.33333333 | 19.60784314 | 1.960784314 | 19.60784314 |  |  | 5.882352941 |  | 19.60784314 | [6 empty] | FCC
| 19.60784314 | 19.60784314 | 1.960784314 | 33.33333333 |  |  | 5.882352941 |  | 19.60784314 | [6 empty] | FCC
| 19.60784314 | 19.60784314 | 1.960784314 | 19.60784314 |  |  | 5.882352941 |  | 33.33333333 | [6 empty] | FCC
| 19 | 19 | 19 | 19 |  |  |  |  | 19 | [6 empty] | FCC+BCC
5 |  | 32 |  | 35 |  |  |  |  | 22 |  |  | 6 |  |  |  | FCC+BCC
10.52631579 | 26.31578947 |  | 10.52631579 | 26.31578947 |  |  |  |  | 26.31578947 | [6 empty] | FCC+BCC
10.47120419 | 26.17801047 |  | 10.47120419 | 26.17801047 |  |  |  |  | 26.17801047 | [6 empty] | FCC+BCC